## Sheet1
Ba | Ca | Sr | Ti | Zr | Sn | Hf | R | AR | BD | V | CVW | PE | Rcov | W | EFF-S | AN | vec/Z | EN-P | EI | EA | CR | t | μ | d33(pC/N)
0.5 | 0 | 0 | 0.5 | 0 | 0 | 0 | 2 | 1.535714 | 1.278615 | 3.586466 | 1.331776 | 1.5 | 1.34375 | 2.868991 | 0.9047619 | 2.545455 | 0.1964286 | 2.8325 | 1023.525 | 135.6125 | 0.54425 | 0.9209187 | 0.1930121 | 190
0.5 | 0 | 0 | 0.495 | 0.005 | 0 | 0 | 1.996918 | 1.534071 | 1.277574 | 3.575109 | 1.331091 | 1.496259 | 1.342491 | 2.843238 | 0.9047619 | 2.524797 | 0.1973165 | 2.833025 | 1023.571775 | 135.52875 | 0.544575 | 0.9195712 | 0.1947604 | 273
0.5 | 0 | 0 | 0.495 | 0 | 0.005 | 0 | 1.997721 | 1.535166 | 1.277239 | 3.567522 | 1.330843 | 1.496259 | 1.345516 | 2.827149 | 0.8976378 | 2.513465 | 0.1975348 | 2.83145 | 1023.400575 | 135.36325 | 0.543175 | 0.9187189 | 0.1958687 | 250
0.5 | 0 | 0 | 0.4925 | 0.0075 | 0 | 0 | 1.99538 | 1.53325 | 1.277054 | 3.569458 | 1.33075 | 1.494396 | 1.341863 | 2.830534 | 0.9047619 | 2.514594 | 0.1977635 | 2.8332875 | 1023.595 | 135.486875 | 0.5447375 | 0.9188988 | 0.1956345 | 317
0.5 | 0 | 0 | 0.49 | 0 | 0 | 0.01 | 1.994378 | 1.532431 | 1.276733 | 3.567689 | 1.330532 | 1.485149 | 1.341235 | 2.720512 | 0.9047619 | 2.434783 | 0.1991952 | 2.8337 | 1023.52645 | 135.6005 | 0.54515 | 0.9128583 | 0.2035462 | 361
0.5 | 0 | 0 | 0.489 | 0.011 | 0 | 0 | 1.993231 | 1.532103 | 1.276326 | 3.561575 | 1.330271 | 1.491795 | 1.340984 | 2.812937 | 0.9047619 | 2.500447 | 0.1983927 | 2.833655 | 1023.627905 | 135.42825 | 0.544965 | 0.9179593 | 0.1968583 | 343
0.5 | 0 | 0 | 0.48875 | 0.01125 | 0 | 0 | 1.993078 | 1.532021 | 1.276274 | 3.561014 | 1.330237 | 1.49161 | 1.340921 | 2.811689 | 0.9047619 | 2.499442 | 0.1984378 | 2.83368125 | 1023.63 | 135.4240625 | 0.54498125 | 0.9178922 | 0.1969457 | 334
0.5 | 0 | 0 | 0.485 | 0 | 0.015 | 0 | 1.993178 | 1.534071 | 1.274495 | 3.530228 | 1.328981 | 1.488834 | 1.349062 | 2.747024 | 0.8837209 | 2.451839 | 0.199785 | 2.82935 | 1023.151725 | 134.86475 | 0.541025 | 0.9143507 | 0.2015818 | 400
0.5 | 0 | 0 | 0.485 | 0 | 0 | 0.015 | 1.991579 | 1.530794 | 1.275794 | 3.558374 | 1.329911 | 1.477833 | 1.339981 | 2.651891 | 0.9047619 | 2.382979 | 0.2006079 | 2.8343 | 1023.527175 | 135.5945 | 0.5456 | 0.9088808 | 0.2088133 | 272
0.5 | 0 | 0 | 0.48 | 0 | 0.02 | 0 | 1.990914 | 1.533524 | 1.273128 | 3.511872 | 1.328052 | 1.485149 | 1.350842 | 2.70864 | 0.8769231 | 2.422145 | 0.2009294 | 2.8283 | 1023.0273 | 134.6155 | 0.53995 | 0.9121821 | 0.2044384 | 409
0.5 | 0 | 0 | 0.48 | 0 | 0 | 0.02 | 1.988788 | 1.529161 | 1.274857 | 3.549107 | 1.329291 | 1.470588 | 1.33873 | 2.586646 | 0.9047619 | 2.333333 | 0.2020408 | 2.8349 | 1023.5279 | 135.5885 | 0.54605 | 0.9049378 | 0.2140803 | 294
0.5 | 0 | 0 | 0.475 | 0.025 | 0 | 0 | 1.984682 | 1.527531 | 1.273425 | 3.530391 | 1.328362 | 1.481481 | 1.337481 | 2.744687 | 0.9047619 | 2.445415 | 0.2009499 | 2.835125 | 1023.758875 | 135.19375 | 0.545875 | 0.9142201 | 0.2017534 | 275
0.5 | 0 | 0 | 0.47 | 0 | 0.03 | 0 | 1.986402 | 1.532431 | 1.270401 | 3.475726 | 1.326198 | 1.477833 | 1.354416 | 2.635003 | 0.8636364 | 2.364865 | 0.203258 | 2.8262 | 1022.77845 | 134.117 | 0.5378 | 0.9078757 | 0.2101515 | 361
0.5 | 0 | 0 | 0.47 | 0 | 0 | 0.03 | 1.983229 | 1.525905 | 1.272986 | 3.530718 | 1.328052 | 1.456311 | 1.336234 | 2.465336 | 0.9047619 | 2.24 | 0.2049689 | 2.8361 | 1023.52935 | 135.5765 | 0.54695 | 0.8971535 | 0.2246144 | 201
0.5 | 0 | 0 | 0.465 | 0 | 0.035 | 0 | 1.984153 | 1.531885 | 1.269043 | 3.457931 | 1.325273 | 1.474201 | 1.35621 | 2.599666 | 0.8571429 | 2.337229 | 0.2044427 | 2.82515 | 1022.654025 | 133.86775 | 0.536725 | 0.9057377 | 0.2130081 | 308
0.5 | 0 | 0 | 0.46 | 0.04 | 0 | 0 | 1.975603 | 1.522663 | 1.270331 | 3.49758 | 1.326322 | 1.470588 | 1.333747 | 2.675144 | 0.9047619 | 2.389078 | 0.2037641 | 2.8367 | 1023.8992 | 134.9425 | 0.54685 | 0.9102475 | 0.2069982 | 225
0.5 | 0 | 0 | 0.46 | 0 | 0.04 | 0 | 1.98191 | 1.531339 | 1.267687 | 3.440317 | 1.324349 | 1.470588 | 1.358009 | 2.565265 | 0.8507463 | 2.310231 | 0.2056413 | 2.8241 | 1022.5296 | 133.6185 | 0.53565 | 0.9036097 | 0.2158647 | 384
0.5 | 0 | 0 | 0.46 | 0 | 0 | 0.04 | 1.977701 | 1.522663 | 1.271121 | 3.512518 | 1.326816 | 1.442308 | 1.333747 | 2.354894 | 0.9047619 | 2.153846 | 0.2079832 | 2.8373 | 1023.5308 | 135.5645 | 0.54785 | 0.889502 | 0.2351485 | 193
0.5 | 0 | 0 | 0.455 | 0.045 | 0 | 0 | 1.972595 | 1.521047 | 1.269303 | 3.486778 | 1.325643 | 1.466993 | 1.332507 | 2.652739 | 0.9047619 | 2.370872 | 0.2047197 | 2.837225 | 1023.945975 | 134.85875 | 0.547175 | 0.908931 | 0.2087465 | 183
0.5 | 0 | 0 | 0.455 | 0 | 0.045 | 0 | 1.979672 | 1.530794 | 1.266334 | 3.422882 | 1.323427 | 1.466993 | 1.359813 | 2.531761 | 0.8444444 | 2.28385 | 0.206854 | 2.82305 | 1022.405175 | 133.36925 | 0.534575 | 0.9014918 | 0.21872125 | 346
0.5 | 0 | 0 | 0.45 | 0.05 | 0 | 0 | 1.969597 | 1.519435 | 1.268276 | 3.476043 | 1.324965 | 1.463415 | 1.331269 | 2.630707 | 0.9047619 | 2.352941 | 0.2056844 | 2.83775 | 1023.99275 | 134.775 | 0.5475 | 0.9076183 | 0.2104948 | 165
0.5 | 0 | 0 | 0.44 | 0.06 | 0 | 0 | 1.963627 | 1.51622 | 1.266229 | 3.454769 | 1.323611 | 1.456311 | 1.328801 | 2.587722 | 0.9047619 | 2.317881 | 0.2076412 | 2.8388 | 1024.0863 | 134.6075 | 0.54815 | 0.9050042 | 0.2139913 | 197
0.5 | 0 | 0 | 0.42 | 0 | 0 | 0.08 | 1.955894 | 1.509831 | 1.263713 | 3.441558 | 1.321892 | 1.388889 | 1.323892 | 1.997043 | 0.9047619 | 1.866667 | 0.2209821 | 2.8421 | 1023.5366 | 135.5165 | 0.55145 | 0.8601582 | 0.277285 | 125
0.5 | 0 | 0 | 0.49125 | 0.00875 | 0 | 0 | 1.994612 | 1.53284 | 1.276794 | 3.566638 | 1.330579 | 1.493466 | 1.341549 | 2.824224 | 0.9047619 | 2.509523 | 0.1979877 | 2.83341875 | 1023.607 | 135.4659375 | 0.54481875 | 0.9185631 | 0.1960715625 | 312
0.5 | 0 | 0 | 0.41 | 0.09 | 0 | 0 | 1.945932 | 1.506657 | 1.260125 | 3.392482 | 1.319567 | 1.435407 | 1.321451 | 2.466802 | 0.9047619 | 2.2187 | 0.2137416 | 2.84195 | 1024.36695 | 134.105 | 0.5501 | 0.8972514 | 0.2244809 | 210
0.5 | 0 | 0 | 0.4 | 0 | 0 | 0.1 | 1.94517 | 1.503497 | 1.260042 | 3.407143 | 1.319444 | 1.363636 | 1.319018 | 1.856021 | 0.9047619 | 1.75 | 0.2281106 | 2.8445 | 1023.5395 | 135.4925 | 0.55325 | 0.8462005 | 0.2983532 | 118
0.495 | 0.005 | 0 | 0.48 | 0 | 0.02 | 0 | 1.986237 | 1.531027 | 1.271332 | 3.500865 | 1.326934 | 1.480198 | 1.348392 | 2.689458 | 0.8769231 | 2.406574 | 0.2045461 | 2.828025 | 1022.80985 | 134.64445 | 0.5394325 | 0.9098799 | 0.2044384 | 390
0.495 | 0.005 | 0 | 0.475 | 0 | 0.025 | 0 | 1.983984 | 1.530481 | 1.269969 | 3.482756 | 1.326007 | 1.476543 | 1.350173 | 2.652397 | 0.870229 | 2.377778 | 0.2057246 | 2.826975 | 1022.685425 | 134.3952 | 0.5383575 | 0.907727 | 0.207295 | 437
0.495 | 0.005 | 0 | 0.46 | 0 | 0.04 | 0 | 1.977255 | 1.528846 | 1.265899 | 3.429535 | 1.323234 | 1.465686 | 1.355546 | 2.547098 | 0.8507463 | 2.29538 | 0.2093428 | 2.823825 | 1022.31215 | 133.64745 | 0.5351325 | 0.9013292 | 0.2158647 | 435
0.492 | 0.008 | 0 | 0.488 | 0 | 0.012 | 0 | 1.987042 | 1.530403 | 1.272439 | 3.523575 | 1.327748 | 1.483101 | 1.344084 | 2.739188 | 0.8878505 | 2.444601 | 0.2048387 | 2.82954 | 1022.87846 | 135.06062 | 0.540842 | 0.9119592 | 0.1998679 | 358
0.49 | 0.01 | 0 | 0.475 | 0 | 0.025 | 0 | 1.979313 | 1.527986 | 1.268175 | 3.471806 | 1.324889 | 1.471605 | 1.347719 | 2.63348 | 0.870229 | 2.362393 | 0.2093621 | 2.8267 | 1022.467975 | 134.42415 | 0.53784 | 0.9054303 | 0.207295 | 465
0.49 | 0.01 | 0 | 0.46 | 0 | 0.04 | 0 | 1.972599 | 1.526353 | 1.264111 | 3.418752 | 1.322119 | 1.460784 | 1.353082 | 2.528932 | 0.8507463 | 2.280528 | 0.2130444 | 2.82355 | 1022.0947 | 133.6764 | 0.534615 | 0.8990486 | 0.2158647 | 446
0.485 | 0.015 | 0 | 0.48 | 0 | 0.02 | 0 | 1.976884 | 1.526034 | 1.26774 | 3.478851 | 1.324697 | 1.470297 | 1.343491 | 2.651095 | 0.8769231 | 2.375433 | 0.2117796 | 2.827475 | 1022.37495 | 134.70235 | 0.5383975 | 0.9052755 | 0.2044384 | 451
0.485 | 0.015 | 0 | 0.475 | 0 | 0.025 | 0 | 1.974641 | 1.52549 | 1.266382 | 3.460856 | 1.323772 | 1.466667 | 1.345266 | 2.614563 | 0.870229 | 2.347009 | 0.2129997 | 2.826425 | 1022.250525 | 134.4531 | 0.5373225 | 0.9031335 | 0.207295 | 428
0.485 | 0.015 | 0 | 0.47 | 0 | 0.03 | 0 | 1.972404 | 1.524947 | 1.265026 | 3.443046 | 1.322848 | 1.463054 | 1.347045 | 2.579023 | 0.8636364 | 2.319257 | 0.214234 | 2.825375 | 1022.1261 | 134.20385 | 0.5362475 | 0.9010016 | 0.2101515 | 441
0.485 | 0.015 | 0 | 0.46 | 0 | 0.04 | 0 | 1.967944 | 1.52386 | 1.262323 | 3.40797 | 1.321004 | 1.455882 | 1.350619 | 2.510766 | 0.8507463 | 2.265677 | 0.2167459 | 2.823275 | 1021.87725 | 133.70535 | 0.5340975 | 0.896768 | 0.2158647 | 508
0.485 | 0.015 | 0 | 0.45 | 0.05 | 0 | 0 | 1.955717 | 1.512014 | 1.26291 | 3.443359 | 1.321618 | 1.44878 | 1.324025 | 2.574818 | 0.9047619 | 2.307563 | 0.2167913 | 2.836925 | 1023.3404 | 134.86185 | 0.5459475 | 0.9007462 | 0.2104948 | 237
0.485 | 0.015 | 0 | 0.4505 | 0 | 0.0495 | 0 | 1.963725 | 1.52283 | 1.259765 | 3.375303 | 1.319257 | 1.449134 | 1.354031 | 2.449186 | 0.8388521 | 2.217019 | 0.2191875 | 2.82128 | 1021.641 | 133.231775 | 0.532055 | 0.8927827 | 0.2212922 | 627
0.484 | 0.016 | 0 | 0.476 | 0 | 0.024 | 0 | 1.974155 | 1.5251 | 1.266294 | 3.462248 | 1.323733 | 1.466403 | 1.34442 | 2.617994 | 0.8715596 | 2.349554 | 0.2134812 | 2.82658 | 1022.23192 | 134.50874 | 0.537434 | 0.9031015 | 0.2067236 | 440
0.48 | 0.02 | 0 | 0.48 | 0 | 0.02 | 0 | 1.972207 | 1.523538 | 1.265945 | 3.467845 | 1.323579 | 1.465347 | 1.34104 | 2.631914 | 0.8769231 | 2.359862 | 0.2153963 | 2.8272 | 1022.1575 | 134.7313 | 0.53788 | 0.9029732 | 0.2044384 | 400
0.48 | 0.02 | 0 | 0.475 | 0 | 0.025 | 0 | 1.96997 | 1.522995 | 1.264588 | 3.449906 | 1.322654 | 1.461728 | 1.342812 | 2.595645 | 0.870229 | 2.331624 | 0.2166373 | 2.82615 | 1022.033075 | 134.48205 | 0.536805 | 0.9008367 | 0.207295 | 440
0.48 | 0.02 | 0 | 0.46 | 0 | 0.04 | 0 | 1.963288 | 1.521368 | 1.260535 | 3.397187 | 1.319888 | 1.45098 | 1.348156 | 2.4926 | 0.8507463 | 2.250825 | 0.2204475 | 2.823 | 1021.6598 | 133.7343 | 0.53358 | 0.8944874 | 0.2158647 | 532
0.48 | 0.02 | 0 | 0.436 | 0 | 0 | 0.064 | 1.9461 | 1.505073 | 1.259519 | 3.426098 | 1.319398 | 1.390977 | 1.318182 | 2.066057 | 0.9047619 | 1.921127 | 0.231115 | 2.83908 | 1022.66448 | 135.6515 | 0.54794 | 0.8628605 | 0.2604304 | 152
0.4775 | 0.0225 | 0 | 0.45325 | 0 | 0.04675 | 0 | 1.957972 | 1.519391 | 1.257826 | 3.368631 | 1.318091 | 1.443752 | 1.34934 | 2.439928 | 0.8422608 | 2.208953 | 0.2240717 | 2.821445 | 1021.383 | 133.4122875 | 0.53187 | 0.8905226 | 0.2197211 | 635
0.476 | 0.024 | 0 | 0.464 | 0 | 0.036 | 0 | 1.961338 | 1.519806 | 1.260181 | 3.402426 | 1.319732 | 1.449902 | 1.344758 | 2.504581 | 0.8558559 | 2.259827 | 0.2223658 | 2.82362 | 1021.58538 | 133.95686 | 0.534026 | 0.8943439 | 0.2135794 | 520
0.475 | 0.025 | 0 | 0.495 | 0.005 | 0 | 0 | 1.973464 | 1.521584 | 1.268564 | 3.519084 | 1.325487 | 1.471322 | 1.330315 | 2.742564 | 0.9047619 | 2.443643 | 0.215075 | 2.83165 | 1022.484525 | 135.6735 | 0.5419875 | 0.9079668 | 0.1947604 | 200
0.475 | 0.025 | 0 | 0.49 | 0.01 | 0 | 0 | 1.970427 | 1.519957 | 1.267531 | 3.507976 | 1.324806 | 1.467662 | 1.32907 | 2.718164 | 0.9047619 | 2.423971 | 0.2160516 | 2.832175 | 1022.5313 | 135.58975 | 0.5423125 | 0.9066401 | 0.1965086 | 230
0.475 | 0.025 | 0 | 0.485 | 0.015 | 0 | 0 | 1.967399 | 1.518334 | 1.266501 | 3.496937 | 1.324126 | 1.46402 | 1.327828 | 2.694195 | 0.9047619 | 2.404614 | 0.2170371 | 2.8327 | 1022.578075 | 135.506 | 0.5426375 | 0.9053173 | 0.1982569 | 282
0.475 | 0.025 | 0 | 0.48 | 0.02 | 0 | 0 | 1.964381 | 1.516714 | 1.265472 | 3.485968 | 1.323447 | 1.460396 | 1.326588 | 2.670645 | 0.9047619 | 2.385563 | 0.2180317 | 2.833225 | 1022.62485 | 135.42225 | 0.5429625 | 0.9039984 | 0.2000052 | 338
0.475 | 0.025 | 0 | 0.475 | 0.025 | 0 | 0 | 1.961372 | 1.515098 | 1.264444 | 3.475067 | 1.322769 | 1.45679 | 1.32535 | 2.647503 | 0.9047619 | 2.366812 | 0.2190354 | 2.83375 | 1022.671625 | 135.3385 | 0.5432875 | 0.9026833 | 0.2017534 | 305
0.475 | 0.025 | 0 | 0.465 | 0.035 | 0 | 0 | 1.955381 | 1.511875 | 1.262394 | 3.453469 | 1.321414 | 1.449631 | 1.322881 | 2.602401 | 0.9047619 | 2.330181 | 0.2210709 | 2.8348 | 1022.765175 | 135.171 | 0.5439375 | 0.9000645 | 0.20525 | 283
0.475 | 0.025 | 0 | 0.45 | 0.05 | 0 | 0 | 1.946464 | 1.507067 | 1.259332 | 3.42157 | 1.319386 | 1.439024 | 1.319195 | 2.537558 | 0.9047619 | 2.277311 | 0.224196 | 2.836375 | 1022.9055 | 134.91975 | 0.5449125 | 0.8961648 | 0.2104948 | 249
0.475 | 0.025 | 0 | 0.44 | 0.06 | 0 | 0 | 1.940564 | 1.503879 | 1.257299 | 3.40063 | 1.318038 | 1.432039 | 1.316749 | 2.496096 | 0.9047619 | 2.243377 | 0.2263289 | 2.837425 | 1022.99905 | 134.75225 | 0.5455625 | 0.8935836 | 0.2139913 | 264
0.475 | 0.025 | 0 | 0.425 | 0.075 | 0 | 0 | 1.931781 | 1.499121 | 1.254261 | 3.369696 | 1.316021 | 1.421687 | 1.313097 | 2.436381 | 0.9047619 | 2.194332 | 0.2296055 | 2.839 | 1023.139375 | 134.501 | 0.5465375 | 0.8897397 | 0.2192361 | 182
0.475 | 0.025 | 0 | 0.5 | 0 | 0 | 0 | 1.97651 | 1.523214 | 1.269598 | 3.530263 | 1.326168 | 1.475 | 1.3315625 | 2.767406 | 0.9047619 | 2.463636 | 0.2141071 | 2.831125 | 1022.43775 | 135.75725 | 0.5416625 | 0.9092973 | 0.1930121 | 140
0.475 | 0.025 | 0 | 0.49 | 0 | 0.01 | 0 | 1.97201 | 1.522127 | 1.266868 | 3.493165 | 1.324312 | 1.467662 | 1.335067 | 2.687845 | 0.890625 | 2.402482 | 0.2165323 | 2.829025 | 1022.1889 | 135.25875 | 0.5395125 | 0.9049636 | 0.1987252 | 187
0.475 | 0.025 | 0 | 0.465 | 0 | 0.035 | 0 | 1.96085 | 1.519416 | 1.260093 | 3.403742 | 1.319693 | 1.449631 | 1.34391 | 2.507617 | 0.8571429 | 2.262104 | 0.2228426 | 2.823775 | 1021.566775 | 134.0125 | 0.5341375 | 0.8943079 | 0.2130081 | 543
0.475 | 0.025 | 0 | 0.46 | 0 | 0.04 | 0 | 1.958633 | 1.518875 | 1.258746 | 3.386405 | 1.318773 | 1.446078 | 1.345692 | 2.474433 | 0.8507463 | 2.235974 | 0.224149 | 2.822725 | 1021.44235 | 133.76325 | 0.5330625 | 0.8922068 | 0.2158647 | 548
0.475 | 0.025 | 0 | 0.455 | 0 | 0.045 | 0 | 1.956421 | 1.518334 | 1.257403 | 3.369242 | 1.317855 | 1.442543 | 1.34748 | 2.442116 | 0.8444444 | 2.21044 | 0.2254709 | 2.821675 | 1021.317925 | 133.514 | 0.5319875 | 0.8901156 | 0.21872125 | 631
0.475 | 0.025 | 0 | 0.44 | 0 | 0.06 | 0 | 1.949815 | 1.516714 | 1.25339 | 3.318784 | 1.315107 | 1.432039 | 1.35287 | 2.350039 | 0.826087 | 2.137224 | 0.2295317 | 2.818525 | 1020.94465 | 132.76625 | 0.5287625 | 0.8839002 | 0.227291 | 448
0.47025 | 0.02975 | 0 | 0.425 | 0 | 0.0375 | 0.0375 | 1.935035 | 1.504717 | 1.250861 | 3.321732 | 1.313594 | 1.391953 | 1.332996 | 2.088756 | 0.8539326 | 1.93386 | 0.2400509 | 2.82748875 | 1021.303 | 133.8703775 | 0.536483375 | 0.863015 | 0.2539393 | 217
0.47 | 0.03 | 0 | 0.5 | 0 | 0 | 0 | 1.971812 | 1.520714 | 1.267795 | 3.519023 | 1.325047 | 1.47 | 1.329125 | 2.747088 | 0.9047619 | 2.447273 | 0.2176429 | 2.83085 | 1022.2203 | 135.7862 | 0.541145 | 0.9069731 | 0.1930121 | 150
0.47 | 0.03 | 0 | 0.4875 | 0.0125 | 0 | 0 | 1.964232 | 1.516652 | 1.265216 | 3.491296 | 1.323346 | 1.46087 | 1.326017 | 2.686259 | 0.9047619 | 2.398218 | 0.2201192 | 2.8321625 | 1022.337 | 135.576825 | 0.5419575 | 0.9036625 | 0.1973828 | 270
0.47 | 0.03 | 0 | 0.485 | 0 | 0 | 0.015 | 1.96351 | 1.515842 | 1.264998 | 3.491458 | 1.323192 | 1.448276 | 1.325397 | 2.539213 | 0.9047619 | 2.291064 | 0.2222736 | 2.83265 | 1022.222475 | 135.7682 | 0.542495 | 0.8951175 | 0.2088133 | 285
0.47 | 0.03 | 0 | 0.475 | 0.025 | 0 | 0 | 1.95671 | 1.512611 | 1.262648 | 3.464002 | 1.32165 | 1.451852 | 1.322924 | 2.628066 | 0.9047619 | 2.351092 | 0.2226525 | 2.833475 | 1022.454175 | 135.36745 | 0.54277 | 0.9003759 | 0.2017534 | 324
0.47 | 0.03 | 0 | 0.465 | 0 | 0 | 0.035 | 1.952549 | 1.509394 | 1.261287 | 3.455371 | 1.320727 | 1.42029 | 1.320459 | 2.306498 | 0.9047619 | 2.111373 | 0.2287633 | 2.83505 | 1022.225375 | 135.7442 | 0.544295 | 0.8797838 | 0.2298815 | 355
0.47 | 0.03 | 0 | 0.4625 | 0.0375 | 0 | 0 | 1.949245 | 1.508592 | 1.26009 | 3.437132 | 1.319958 | 1.442945 | 1.319845 | 2.57234 | 0.9047619 | 2.305782 | 0.2252449 | 2.8347875 | 1022.571 | 135.158075 | 0.5435825 | 0.8971132 | 0.2061241 | 360
0.47 | 0.03 | 0 | 0.46 | 0 | 0.04 | 0 | 1.953977 | 1.516382 | 1.256958 | 3.375622 | 1.317658 | 1.441176 | 1.343229 | 2.456267 | 0.8507463 | 2.221122 | 0.2278506 | 2.82245 | 1021.2249 | 133.7922 | 0.532545 | 0.8899262 | 0.2158647 | 525
0.47 | 0.03 | 0 | 0.45 | 0 | 0.05 | 0 | 1.949569 | 1.515302 | 1.254278 | 3.34158 | 1.315824 | 1.434146 | 1.346802 | 2.392935 | 0.8382353 | 2.170968 | 0.2305539 | 2.82035 | 1020.97605 | 133.2937 | 0.530395 | 0.8857642 | 0.2215778 | 600
0.47 | 0.03 | 0 | 0.445 | 0 | 0.055 | 0 | 1.947372 | 1.514763 | 1.252943 | 3.324815 | 1.314908 | 1.430657 | 1.348595 | 2.362478 | 0.8321168 | 2.14673 | 0.2319297 | 2.8193 | 1020.851625 | 133.04445 | 0.52932 | 0.8836977 | 0.2244344 | 520
0.47 | 0.03 | 0 | 0.444 | 0 | 0 | 0.056 | 1.94117 | 1.502682 | 1.257415 | 3.418273 | 1.318148 | 1.392045 | 1.315314 | 2.104027 | 0.9047619 | 1.950725 | 0.2359983 | 2.83757 | 1022.22842 | 135.719 | 0.546185 | 0.8642389 | 0.2520031 | 180
0.47 | 0.03 | 0 | 0.4375 | 0 | 0.0625 | 0 | 1.944086 | 1.513956 | 1.250944 | 3.29998 | 1.313538 | 1.425455 | 1.351295 | 2.318219 | 0.8231047 | 2.111373 | 0.2340246 | 2.817725 | 1020.665 | 132.670575 | 0.5277075 | 0.880616 | 0.2287193 | 320
0.47 | 0.03 | 0 | 0.425 | 0.075 | 0 | 0 | 1.927189 | 1.496661 | 1.252479 | 3.358967 | 1.314908 | 1.416867 | 1.310693 | 2.418495 | 0.9047619 | 2.179757 | 0.2333972 | 2.838725 | 1022.921925 | 134.52995 | 0.54602 | 0.8874654 | 0.2192361 | 170
0.47 | 0.03 | 0 | 0.425 | 0 | 0 | 0.075 | 1.930989 | 1.496661 | 1.253932 | 3.385389 | 1.315824 | 1.367442 | 1.310693 | 1.949214 | 0.9047619 | 1.825085 | 0.2429502 | 2.83985 | 1022.231175 | 135.6962 | 0.547895 | 0.8506404 | 0.2720179 | 140
0.47 | 0.03 | 0 | 0.4 | 0.1 | 0 | 0 | 1.91276 | 1.488811 | 1.247456 | 3.308802 | 1.311563 | 1.4 | 1.304663 | 2.325762 | 0.9047619 | 2.103125 | 0.239168 | 2.84135 | 1023.1558 | 134.1112 | 0.547645 | 0.881148 | 0.2279774 | 90
0.47 | 0.03 | 0 | 0.4 | 0 | 0 | 0.1 | 1.917755 | 1.488811 | 1.249378 | 3.343071 | 1.312778 | 1.336364 | 1.304663 | 1.77716 | 0.9047619 | 1.6825 | 0.2527465 | 2.84285 | 1022.2348 | 135.6662 | 0.550145 | 0.8333863 | 0.2983532 | 70
0.469375 | 0.030625 | 0 | 0.4375 | 0 | 0.03125 | 0.03125 | 1.940297 | 1.506947 | 1.253354 | 3.351274 | 1.315303 | 1.403582 | 1.331942 | 2.172946 | 0.8620038 | 2.001674 | 0.2366379 | 2.828003125 | 1021.42 | 134.1945 | 0.5371740625 | 0.8696707 | 0.2437848 | 218
0.4685 | 0.0315 | 0 | 0.45 | 0 | 0.025 | 0.025 | 1.945593 | 1.509184 | 1.255859 | 3.38138 | 1.317017 | 1.415422 | 1.330889 | 2.264454 | 0.870229 | 2.074595 | 0.2333391 | 2.8285175 | 1021.536565 | 134.518635 | 0.53786475 | 0.876436 | 0.2336302 | 270
0.468 | 0.032 | 0 | 0.452 | 0 | 0.048 | 0 | 1.94859 | 1.514522 | 1.254099 | 3.344055 | 1.315745 | 1.43359375 | 1.345098 | 2.398223 | 0.840708 | 2.174984 | 0.2315027 | 2.82066 | 1020.93884 | 133.40498 | 0.530618 | 0.8856846 | 0.2204352 | 571
0.467625 | 0.032375 | 0 | 0.4625 | 0 | 0.0375 | 0 | 1.95287 | 1.515467 | 1.25678 | 3.379107 | 1.317587 | 1.440613 | 1.341169 | 2.463941 | 0.8539326 | 2.226929 | 0.2289377 | 2.822844375 | 1021.184 | 133.9306 | 0.5328366875 | 0.8898883 | 0.2144364 | 552
0.467625 | 0.032375 | 0 | 0.4625 | 0 | 0.031875 | 0.005625 | 1.952285 | 1.514254 | 1.257258 | 3.388928 | 1.317932 | 1.436647 | 1.337749 | 2.433171 | 0.8611898 | 2.204292 | 0.2292997 | 2.824700625 | 1021.325 | 134.2042325 | 0.5345523125 | 0.8879056 | 0.2171482 | 532
0.467625 | 0.032375 | 0 | 0.4625 | 0 | 0.01875 | 0.01875 | 1.950922 | 1.51143 | 1.258375 | 3.412067 | 1.318737 | 1.427477 | 1.329837 | 2.364278 | 0.8786127 | 2.15322 | 0.2301489 | 2.829031875 | 1021.653 | 134.8428 | 0.5385554375 | 0.8833136 | 0.2234757 | 426
0.467 | 0.033 | 0 | 0.4571 | 0 | 0.0429 | 0 | 1.949905 | 1.514573 | 1.255108 | 3.359228 | 1.316457 | 1.436194 | 1.342784 | 2.426741 | 0.8470798 | 2.197489 | 0.2308565 | 2.821676 | 1021.022 | 133.665005 | 0.531611 | 0.8873487 | 0.2175215 | 603
0.46675 | 0.03325 | 0 | 0.475 | 0 | 0.0125 | 0.0125 | 1.956285 | 1.513683 | 1.260902 | 3.443351 | 1.320461 | 1.439755 | 1.328786 | 2.473605 | 0.8871595 | 2.238246 | 0.227062 | 2.82954625 | 1021.77 | 135.1668925 | 0.539246125 | 0.8903063 | 0.2133212 | 339
0.465 | 0.035 | 0 | 0.5 | 0 | 0 | 0 | 1.967114 | 1.518214 | 1.265991 | 3.507782 | 1.323925 | 1.465 | 1.3266875 | 2.726771 | 0.9047619 | 2.430909 | 0.2211786 | 2.830575 | 1022.00285 | 135.81515 | 0.5406275 | 0.9046488 | 0.1930121 | 141
0.465 | 0.035 | 0 | 0.475 | 0 | 0.025 | 0 | 1.955956 | 1.515508 | 1.259206 | 3.417057 | 1.319302 | 1.446914 | 1.335451 | 2.538894 | 0.870229 | 2.28547 | 0.22755 | 2.825325 | 1021.380725 | 134.5689 | 0.5352525 | 0.8939464 | 0.207295 | 308
0.46 | 0.04 | 0 | 0.475 | 0.025 | 0 | 0 | 1.947386 | 1.507638 | 1.259056 | 3.441873 | 1.319413 | 1.441975 | 1.318072 | 2.589192 | 0.9047619 | 2.319651 | 0.2298867 | 2.832925 | 1022.019275 | 135.42535 | 0.541735 | 0.8957612 | 0.2017534 | 370
0.46 | 0.04 | 0 | 0.4725 | 0.0275 | 0 | 0 | 1.945896 | 1.506835 | 1.258545 | 3.4365 | 1.319075 | 1.440197 | 1.317457 | 2.578022 | 0.9047619 | 2.31057 | 0.2304171 | 2.8331875 | 1022.043 | 135.383475 | 0.5418975 | 0.8951101 | 0.2026276 | 323
0.46 | 0.04 | 0 | 0.44 | 0 | 0.06 | 0 | 1.935911 | 1.509246 | 1.248049 | 3.287083 | 1.31177 | 1.417476 | 1.345441 | 2.29828 | 0.826087 | 2.094637 | 0.240903 | 2.8177 | 1020.2923 | 132.8531 | 0.52721 | 0.8771221 | 0.227291 | 282
0.458 | 0.042 | 0 | 0.4424 | 0 | 0 | 0.0576 | 1.929214 | 1.496246 | 1.252829 | 3.389296 | 1.315275 | 1.378593 | 1.309136 | 2.052949 | 0.9047619 | 1.908357 | 0.2457919 | 2.837102 | 1021.706772 | 135.78656 | 0.545087 | 0.8577688 | 0.2536886 | 209
0.455 | 0.045 | 0 | 0.458 | 0 | 0.042 | 0 | 1.939134 | 1.508688 | 1.25106 | 3.336476 | 1.313946 | 1.425073 | 1.336548 | 2.389122 | 0.8482143 | 2.166557 | 0.2395169 | 2.821205 | 1020.52278 | 133.77935 | 0.5305625 | 0.8822553 | 0.2170073 | 532
0.455 | 0.045 | 0 | 0.456 | 0 | 0 | 0.044 | 1.933735 | 1.49908 | 1.254249 | 3.406415 | 1.31627 | 1.393678 | 1.310997 | 2.165993 | 0.9047619 | 1.998485 | 0.2431065 | 2.835305 | 1021.57433 | 135.82025 | 0.5435525 | 0.8663417 | 0.2393622 | 283
0.455 | 0.0425 | 0.0025 | 0.46 | 0 | 0.04 | 0 | 1.941208 | 1.509615 | 1.252012 | 3.346763 | 1.314707 | 1.427696 | 1.336439 | 2.406209 | 0.8507463 | 2.180281 | 0.2375915 | 2.8216875 | 1020.623 | 133.875725 | 0.53113 | 0.8836419 | 0.2158647 | 531
0.455 | 0.04 | 0.005 | 0.46 | 0 | 0.04 | 0 | 1.942405 | 1.510328 | 1.25243 | 3.350252 | 1.315102 | 1.428922 | 1.337039 | 2.410649 | 0.8507463 | 2.183993 | 0.2362277 | 2.82175 | 1020.67345 | 133.8724 | 0.5312675 | 0.8841993 | 0.2158647 | 586
0.455 | 0.035 | 0.01 | 0.46 | 0 | 0.04 | 0 | 1.944799 | 1.511752 | 1.253266 | 3.35723 | 1.315892 | 1.431373 | 1.338239 | 2.41953 | 0.8507463 | 2.191419 | 0.2335003 | 2.821875 | 1020.77435 | 133.86575 | 0.5315425 | 0.8853142 | 0.2158647 | 420
0.455 | 0.03 | 0.015 | 0.46 | 0 | 0.04 | 0 | 1.947193 | 1.513177 | 1.254102 | 3.364208 | 1.316682 | 1.433824 | 1.339439 | 2.42841 | 0.8507463 | 2.198845 | 0.2307728 | 2.822 | 1020.87525 | 133.8591 | 0.5318175 | 0.8864291 | 0.2158647 | 383
0.455 | 0.045 | 0 | 0.4615 | 0 | 0.0385 | 0 | 1.940669 | 1.509064 | 1.251996 | 3.348391 | 1.314587 | 1.42752 | 1.335307 | 2.411341 | 0.8526552 | 2.184136 | 0.2385357 | 2.82194 | 1020.61 | 133.953825 | 0.531315 | 0.8837073 | 0.2150077 | 421
0.45 | 0.05 | 0 | 0.5 | 0 | 0 | 0 | 1.95302 | 1.510714 | 1.260581 | 3.47406 | 1.320561 | 1.45 | 1.319375 | 2.66582 | 0.9047619 | 2.381818 | 0.2317857 | 2.82975 | 1021.3505 | 135.902 | 0.539075 | 0.897676 | 0.1930121 | 131
0.45 | 0.05 | 0 | 0.475 | 0.025 | 0 | 0 | 1.938062 | 1.502664 | 1.255463 | 3.419743 | 1.317175 | 1.432099 | 1.313219 | 2.550318 | 0.9047619 | 2.28821 | 0.2371209 | 2.832375 | 1021.584375 | 135.48325 | 0.5407 | 0.8911465 | 0.2017534 | 337
0.45 | 0.05 | 0 | 0.4665 | 0.0335 | 0 | 0 | 1.933028 | 1.499947 | 1.253733 | 3.40166 | 1.316028 | 1.426113 | 1.311139 | 2.513295 | 0.9047619 | 2.258037 | 0.2389913 | 2.8332675 | 1021.664 | 135.340875 | 0.5412525 | 0.888948 | 0.2047255 | 381
0.45 | 0.05 | 0 | 0.46 | 0 | 0.04 | 0 | 1.935355 | 1.50641 | 1.249806 | 3.332492 | 1.313197 | 1.421569 | 1.333375 | 2.383602 | 0.8507463 | 2.161716 | 0.2426567 | 2.82135 | 1020.3551 | 133.908 | 0.530475 | 0.8808039 | 0.2158647 | 404
0.45 | 0.05 | 0 | 0.46 | 0 | 0 | 0.04 | 1.931245 | 1.497875 | 1.253192 | 3.40243 | 1.315642 | 1.394231 | 1.309553 | 2.18813 | 0.9047619 | 2.015385 | 0.2454202 | 2.83455 | 1021.3563 | 135.854 | 0.542675 | 0.8670522 | 0.2351485 | 293
0.45 | 0.05 | 0 | 0.45 | 0 | 0 | 0.05 | 1.925877 | 1.4947 | 1.251358 | 3.384982 | 1.314419 | 1.380952 | 1.307121 | 2.094309 | 0.9047619 | 1.940741 | 0.2490832 | 2.83575 | 1021.35775 | 135.842 | 0.543575 | 0.85972 | 0.2456827 | 360
0.45 | 0.05 | 0 | 0.44 | 0 | 0.06 | 0 | 1.926642 | 1.504267 | 1.244488 | 3.265948 | 1.309546 | 1.407767 | 1.340488 | 2.263774 | 0.826087 | 2.066246 | 0.2484838 | 2.81715 | 1019.8574 | 132.911 | 0.526175 | 0.8726034 | 0.227291 | 129
0.45 | 0.05 | 0 | 0.43 | 0 | 0.07 | 0 | 1.922315 | 1.503198 | 1.241846 | 3.233663 | 1.307728 | 1.400966 | 1.344072 | 2.208268 | 0.8142857 | 2.021605 | 0.2515036 | 2.81505 | 1019.60855 | 132.4125 | 0.524025 | 0.8685602 | 0.2330041 | 9
0.4475 | 0.0525 | 0 | 0.461 | 0 | 0.039 | 0 | 1.933465 | 1.505271 | 1.249179 | 3.330494 | 1.312822 | 1.419814 | 1.33179 | 2.38082 | 0.8520179 | 2.159279 | 0.2442212 | 2.8214225 | 1020.27126 | 133.972325 | 0.53043125 | 0.8800771 | 0.2152934 | 381
0.445 | 0.055 | 0 | 0.464 | 0 | 0 | 0.036 | 1.92875 | 1.496669 | 1.252133 | 3.398428 | 1.315015 | 1.394788 | 1.308108 | 2.211073 | 0.9047619 | 2.0328125 | 0.2477068 | 2.833795 | 1021.13827 | 135.88775 | 0.5417975 | 0.8677676 | 0.2309349 | 353
0.442 | 0.058 | 0 | 0.4664 | 0 | 0 | 0.0336 | 1.92725 | 1.495943 | 1.251497 | 3.396019 | 1.314638 | 1.395124 | 1.307239 | 2.225246 | 0.9047619 | 2.043533 | 0.2490659 | 2.833342 | 1021.007452 | 135.908 | 0.541271 | 0.8681992 | 0.2284067 | 389
0.44 | 0.06 | 0 | 0.468 | 0 | 0 | 0.032 | 1.926249 | 1.49546 | 1.251073 | 3.39441 | 1.314387 | 1.395349 | 1.30666 | 2.23487 | 0.9047619 | 2.050794 | 0.2499668 | 2.83304 | 1020.92024 | 135.9215 | 0.54092 | 0.8684879 | 0.2267213 | 338
0.44 | 0.06 | 0 | 0.464 | 0 | 0.036 | 0 | 1.927788 | 1.501852 | 1.247296 | 3.324474 | 1.311698 | 1.414538 | 1.327041 | 2.372385 | 0.8558559 | 2.151899 | 0.2488925 | 2.82164 | 1020.01974 | 134.1653 | 0.5303 | 0.8778927 | 0.2135794 | 344
0.44 | 0.06 | 0 | 0.44 | 0.06 | 0 | 0 | 1.908276 | 1.486601 | 1.244797 | 3.324835 | 1.310236 | 1.398058 | 1.299876 | 2.367819 | 0.9047619 | 2.139073 | 0.2524917 | 2.8355 | 1021.4769 | 134.9549 | 0.54194 | 0.8775949 | 0.2139913 | 207
0.44 | 0.06 | 0 | 0.467 | 0 | 0.033 | 0 | 1.929098 | 1.502173 | 1.248097 | 3.334707 | 1.312247 | 1.416626 | 1.325986 | 2.391577 | 0.8597285 | 2.167058 | 0.2480241 | 2.82227 | 1020.094395 | 134.31485 | 0.530945 | 0.8791343 | 0.2118655 | 281
0.4385 | 0.0615 | 0 | 0.441 | 0.059 | 0 | 0 | 1.907471 | 1.486175 | 1.244462 | 3.323621 | 1.310035 | 1.39728 | 1.299394 | 2.366187 | 0.9047619 | 2.137788 | 0.2533719 | 2.8353125 | 1021.40231 | 134.980335 | 0.54171975 | 0.8771623 | 0.2136416 | 192
0.437 | 0.063 | 0 | 0.442 | 0.058 | 0 | 0 | 1.906665 | 1.485749 | 1.244127 | 3.322405 | 1.309835 | 1.396501 | 1.298912 | 2.364551 | 0.9047619 | 2.1365 | 0.2542504 | 2.835125 | 1021.32772 | 135.00577 | 0.5414995 | 0.8767294 | 0.213292 | 156
0.4355 | 0.0645 | 0 | 0.443 | 0.057 | 0 | 0 | 1.905858 | 1.485322 | 1.243792 | 3.321188 | 1.309634 | 1.395722 | 1.298429 | 2.362909 | 0.9047619 | 2.135207 | 0.2551273 | 2.8349375 | 1021.25313 | 135.031205 | 0.54127925 | 0.8762964 | 0.2129423 | 174
0.435 | 0.065 | 0 | 0.472 | 0 | 0 | 0.028 | 1.923743 | 1.494249 | 1.250011 | 3.390375 | 1.313758 | 1.395914 | 1.30521 | 2.259568 | 0.9047619 | 2.069355 | 0.2522007 | 2.832285 | 1020.70221 | 135.95525 | 0.5400425 | 0.8692131 | 0.2225076 | 275
0.4325 | 0.0675 | 0 | 0.456 | 0 | 0 | 0.044 | 1.912853 | 1.487935 | 1.246186 | 3.356978 | 1.311243 | 1.372126 | 1.300118 | 2.09227 | 0.9047619 | 1.937121 | 0.2600528 | 2.8340675 | 1020.595805 | 135.950525 | 0.54122375 | 0.8562737 | 0.2393622 | 356
0.431 | 0.069 | 0 | 0.446 | 0.054 | 0 | 0 | 1.903435 | 1.484042 | 1.242786 | 3.317527 | 1.309032 | 1.393379 | 1.296981 | 2.35795 | 0.9047619 | 2.131306 | 0.257748 | 2.834375 | 1021.02936 | 135.10751 | 0.5406185 | 0.8749956 | 0.2118934 | 261
0.43 | 0.07 | 0 | 0.455 | 0.045 | 0 | 0 | 1.907725 | 1.486381 | 1.244238 | 3.333784 | 1.310014 | 1.398533 | 1.298667 | 2.389739 | 0.9047619 | 2.157494 | 0.2563091 | 2.833375 | 1020.901675 | 135.26405 | 0.53993 | 0.8768148 | 0.2087465 | 417
0.4295 | 0.0705 | 0 | 0.447 | 0.053 | 0 | 0 | 1.902627 | 1.483615 | 1.24245 | 3.316304 | 1.308831 | 1.392596 | 1.296497 | 2.356286 | 0.9047619 | 2.129998 | 0.2586182 | 2.8341875 | 1020.95477 | 135.132945 | 0.54039825 | 0.8745615 | 0.2115437 | 307
0.428 | 0.072 | 0 | 0.4584 | 0 | 0 | 0.0416 | 1.909953 | 1.486464 | 1.245011 | 3.351227 | 1.310531 | 1.370968 | 1.298522 | 2.099703 | 0.9047619 | 1.942508 | 0.2625101 | 2.833532 | 1020.399752 | 135.97946 | 0.540542 | 0.8560062 | 0.236834 | 417
0.428 | 0.072 | 0 | 0.448 | 0.052 | 0 | 0 | 1.901818 | 1.483187 | 1.242115 | 3.315079 | 1.30863 | 1.391813 | 1.296014 | 2.354617 | 0.9047619 | 2.128686 | 0.2594868 | 2.834 | 1020.88018 | 135.15838 | 0.540178 | 0.8741272 | 0.2111941 | 359
0.4265 | 0.0735 | 0 | 0.449 | 0.051 | 0 | 0 | 1.901008 | 1.48276 | 1.241779 | 3.313853 | 1.30843 | 1.391029 | 1.29553 | 2.352942 | 0.9047619 | 2.12737 | 0.2603538 | 2.8338125 | 1020.80559 | 135.183815 | 0.53995775 | 0.8736926 | 0.2108444 | 362
0.425 | 0.075 | 0 | 0.49 | 0 | 0 | 0.01 | 1.924107 | 1.495011 | 1.249721 | 3.399963 | 1.313725 | 1.410891 | 1.304741 | 2.431528 | 0.9047619 | 2.2 | 0.2529779 | 2.829575 | 1020.2647 | 136.03475 | 0.5373875 | 0.8782994 | 0.2035462 | 170
0.425 | 0.075 | 0 | 0.485 | 0.015 | 0 | 0 | 1.920636 | 1.493414 | 1.24851 | 3.385592 | 1.312929 | 1.414392 | 1.303521 | 2.496399 | 0.9047619 | 2.244898 | 0.2528781 | 2.82995 | 1020.403575 | 135.7955 | 0.5374625 | 0.8821763 | 0.1982569 | 199
0.425 | 0.075 | 0 | 0.47 | 0 | 0 | 0.03 | 1.91335 | 1.488644 | 1.246053 | 3.36473 | 1.311277 | 1.383495 | 1.299876 | 2.203457 | 0.9047619 | 2.024 | 0.2603106 | 2.831975 | 1020.2676 | 136.01075 | 0.5391875 | 0.8631891 | 0.2246144 | 282
0.425 | 0.075 | 0 | 0.4625 | 0.0375 | 0 | 0 | 1.907447 | 1.486271 | 1.243958 | 3.338321 | 1.309903 | 1.398773 | 1.298061 | 2.401118 | 0.9047619 | 2.167024 | 0.2581778 | 2.8323125 | 1020.614 | 135.418625 | 0.538925 | 0.8764222 | 0.2061241 | 237
0.425 | 0.075 | 0 | 0.46 | 0.04 | 0 | 0 | 1.905993 | 1.485482 | 1.243454 | 3.33315 | 1.309568 | 1.397059 | 1.297457 | 2.390978 | 0.9047619 | 2.158703 | 0.2587804 | 2.832575 | 1020.63745 | 135.37675 | 0.5390875 | 0.8757874 | 0.2069982 | 327
0.425 | 0.075 | 0 | 0.455 | 0.045 | 0 | 0 | 1.903091 | 1.483905 | 1.242448 | 3.322856 | 1.308898 | 1.393643 | 1.29625 | 2.370954 | 0.9047619 | 2.142252 | 0.259994 | 2.8331 | 1020.684225 | 135.293 | 0.5394125 | 0.8745207 | 0.2087465 | 347
0.425 | 0.075 | 0 | 0.445 | 0.055 | 0 | 0 | 1.897314 | 1.480762 | 1.24044 | 3.302457 | 1.30756 | 1.386861 | 1.293845 | 2.331894 | 0.9047619 | 2.110092 | 0.2624559 | 2.83415 | 1020.777775 | 135.1255 | 0.5400625 | 0.8719983 | 0.212243 | 323
0.425 | 0.075 | 0 | 0.4425 | 0 | 0 | 0.0575 | 1.898755 | 1.479979 | 1.241045 | 3.31746 | 1.307925 | 1.347518 | 1.293245 | 1.951739 | 0.9047619 | 1.823423 | 0.2711159 | 2.835275 | 1020.272 | 135.97775 | 0.5416625 | 0.8432419 | 0.2535832 | 429
0.425 | 0.075 | 0 | 0.4375 | 0.0625 | 0 | 0 | 1.893004 | 1.478414 | 1.238939 | 3.287322 | 1.306558 | 1.381818 | 1.292046 | 2.303434 | 0.9047619 | 2.086598 | 0.264333 | 2.8349375 | 1020.848 | 134.999875 | 0.54055 | 0.870116 | 0.2148654 | 215
0.425 | 0.075 | 0 | 0.425 | 0 | 0 | 0.075 | 1.889583 | 1.474517 | 1.237878 | 3.288065 | 1.3058 | 1.325581 | 1.28906 | 1.819469 | 0.9047619 | 1.715254 | 0.2784718 | 2.837375 | 1020.274125 | 135.95675 | 0.5432375 | 0.8310212 | 0.2720179 | 270
0.425 | 0.075 | 0 | 0.4 | 0.1 | 0 | 0 | 1.871745 | 1.466783 | 1.231486 | 3.21368 | 1.301573 | 1.357143 | 1.283129 | 2.170953 | 0.9047619 | 1.9765625 | 0.2741366 | 2.838875 | 1021.19875 | 134.37175 | 0.5429875 | 0.8608252 | 0.2279774 | 49
0.425 | 0.075 | 0 | 0.4 | 0 | 0 | 0.1 | 1.876632 | 1.466783 | 1.233383 | 3.246964 | 1.302778 | 1.295455 | 1.283129 | 1.658867 | 0.9047619 | 1.58125 | 0.2897005 | 2.840375 | 1020.27775 | 135.92675 | 0.5454875 | 0.8141651 | 0.2983532 | 17
0.4235 | 0.0765 | 0 | 0.451 | 0.049 | 0 | 0 | 1.899388 | 1.481904 | 1.241107 | 3.311396 | 1.308028 | 1.389458 | 1.294562 | 2.349576 | 0.9047619 | 2.124726 | 0.2620829 | 2.8334375 | 1020.65641 | 135.234685 | 0.53951725 | 0.8728226 | 0.2101451 | 335
0.422 | 0.078 | 0 | 0.4616 | 0 | 0 | 0.0384 | 1.90608 | 1.484499 | 1.243443 | 3.343538 | 1.309581 | 1.369414 | 1.296391 | 2.109864 | 0.9047619 | 1.949845 | 0.2657596 | 2.832818 | 1020.138348 | 136.01804 | 0.539633 | 0.8556479 | 0.2334631 | 298
0.422 | 0.078 | 0 | 0.452 | 0.048 | 0 | 0 | 1.898577 | 1.481476 | 1.240771 | 3.310165 | 1.307827 | 1.388671875 | 1.294078 | 2.347884 | 0.9047619 | 2.123399 | 0.2629449 | 2.83325 | 1020.58182 | 135.26012 | 0.539297 | 0.8723873 | 0.2097955 | 350
0.4205 | 0.0795 | 0 | 0.453 | 0.047 | 0 | 0 | 1.897765 | 1.481048 | 1.240435 | 3.308933 | 1.307626 | 1.387885 | 1.293594 | 2.346187 | 0.9047619 | 2.122067 | 0.2638054 | 2.8330625 | 1020.50723 | 135.285555 | 0.53907675 | 0.8719517 | 0.2094458 | 332
0.4205 | 0.0795 | 0 | 0.453 | 0 | 0 | 0.047 | 1.900128 | 1.481048 | 1.24134 | 3.325479 | 1.308198 | 1.356734 | 1.293594 | 2.0262 | 0.9047619 | 1.882996 | 0.2702904 | 2.8337675 | 1020.07436 | 136.016405 | 0.54025175 | 0.8487398 | 0.2425224 | 448
0.42 | 0.08 | 0 | 0.484 | 0 | 0 | 0.016 | 1.91619 | 1.490604 | 1.246819 | 3.378169 | 1.31187 | 1.397638 | 1.300847 | 2.339613 | 0.9047619 | 2.128814 | 0.25875 | 2.83002 | 1020.04812 | 136.0565 | 0.53741 | 0.8714192 | 0.2098667 | 176
0.42 | 0.08 | 0 | 0.45 | 0.05 | 0 | 0 | 1.895572 | 1.479859 | 1.239654 | 3.301731 | 1.307113 | 1.385366 | 1.292632 | 2.332632 | 0.9047619 | 2.110924 | 0.2649215 | 2.83335 | 1020.51355 | 135.2382 | 0.53922 | 0.870967 | 0.2104948 | 328
0.4175 | 0.0825 | 0 | 0.464 | 0 | 0 | 0.036 | 1.903171 | 1.483024 | 1.242266 | 3.337755 | 1.308867 | 1.368243 | 1.294791 | 2.117679 | 0.9047619 | 1.95546875 | 0.2681767 | 2.8322825 | 1019.942295 | 136.046975 | 0.53895125 | 0.8553779 | 0.2309349 | 272
0.4175 | 0.0825 | 0 | 0.455 | 0.045 | 0 | 0 | 1.896141 | 1.480191 | 1.239762 | 3.306464 | 1.307224 | 1.386308 | 1.292625 | 2.342775 | 0.9047619 | 2.11939 | 0.2655215 | 2.8326875 | 1020.35805 | 135.336425 | 0.53863625 | 0.8710797 | 0.2087465 | 349
0.41 | 0.09 | 0 | 0.468 | 0 | 0 | 0.032 | 1.898313 | 1.480562 | 1.240303 | 3.328083 | 1.307678 | 1.366279 | 1.292122 | 2.131092 | 0.9047619 | 1.965079 | 0.2721678 | 2.83139 | 1019.61554 | 136.0952 | 0.537815 | 0.8549255 | 0.2267213 | 238
0.41 | 0.09 | 0 | 0.46 | 0.04 | 0 | 0 | 1.892071 | 1.478045 | 1.238079 | 3.300264 | 1.306217 | 1.382353 | 1.290199 | 2.334145 | 0.9047619 | 2.112628 | 0.2697836 | 2.83175 | 1019.9851 | 135.4636 | 0.537535 | 0.8688954 | 0.2069982 | 253
0.41 | 0.09 | 0 | 0.478 | 0 | 0.022 | 0 | 1.905869 | 1.488375 | 1.240272 | 3.306871 | 1.307556 | 1.394659 | 1.307425 | 2.350236 | 0.8742331 | 2.131543 | 0.2666415 | 2.82293 | 1019.06343 | 135.0369 | 0.530205 | 0.8699168 | 0.205581 | 178
0.4025 | 0.0975 | 0 | 0.472 | 0 | 0 | 0.028 | 1.893445 | 1.478096 | 1.238337 | 3.318372 | 1.306488 | 1.3643 | 1.289449 | 2.145013 | 0.9047619 | 1.975 | 0.2761127 | 2.8304975 | 1019.288785 | 136.143425 | 0.53667875 | 0.8544699 | 0.2225076 | 200
0.4025 | 0.0975 | 0 | 0.465 | 0 | 0 | 0.035 | 1.889745 | 1.475895 | 1.237066 | 3.306368 | 1.305636 | 1.355072 | 1.287768 | 2.076208 | 0.9047619 | 1.920784 | 0.2789343 | 2.8313375 | 1019.2898 | 136.135025 | 0.53730875 | 0.8493468 | 0.2298815 | 238
0.4 | 0.1 | 0 | 0.5 | 0 | 0 | 0 | 1.90604 | 1.485714 | 1.242546 | 3.361654 | 1.309346 | 1.4 | 1.295 | 2.462649 | 0.9047619 | 2.218182 | 0.2671429 | 2.827 | 1019.176 | 136.1915 | 0.5339 | 0.8744333 | 0.1930121 | 123
0.4 | 0.1 | 0 | 0.45 | 0.05 | 0 | 0 | 1.877065 | 1.469965 | 1.232499 | 3.258153 | 1.30265 | 1.365854 | 1.282972 | 2.258113 | 0.9047619 | 2.05042 | 0.2797307 | 2.83225 | 1019.64375 | 135.354 | 0.53715 | 0.8618042 | 0.2104948 | 421
0.4 | 0.1 | 0 | 0.45 | 0 | 0 | 0.05 | 1.87955 | 1.469965 | 1.233455 | 3.275458 | 1.303256 | 1.333333 | 1.282972 | 1.934695 | 0.9047619 | 1.807407 | 0.2870789 | 2.833 | 1019.18325 | 136.1315 | 0.5384 | 0.83746 | 0.2456827 | 288
0.38 | 0.12 | 0 | 0.484 | 0 | 0 | 0.016 | 1.878775 | 1.470672 | 1.232426 | 3.288995 | 1.302912 | 1.358268 | 1.281406 | 2.190129 | 0.9047619 | 2.00678 | 0.2876786 | 2.82782 | 1018.30852 | 136.2881 | 0.53327 | 0.853084 | 0.2098667 | 135
0.35 | 0.15 | 0 | 0.5 | 0 | 0 | 0 | 1.85906 | 1.460714 | 1.224511 | 3.249248 | 1.298131 | 1.35 | 1.270625 | 2.259477 | 0.9047619 | 2.054545 | 0.3025 | 2.82425 | 1017.0015 | 136.481 | 0.528725 | 0.8511905 | 0.1930121 | 106