## Sheet1
Ba | Ca | Sr | Ti | Zr | Sn | Hf | W | EI | EA | μ | d33(pC/N)
0.5 | 0 | 0 | 0.5 | 0 | 0 | 0 | 2.868991 | 1023.525 | 135.6125 | 0.1930121 | 190
0.5 | 0 | 0 | 0.495 | 0.005 | 0 | 0 | 2.843238 | 1023.571775 | 135.52875 | 0.1947604 | 273
0.5 | 0 | 0 | 0.495 | 0 | 0.005 | 0 | 2.827149 | 1023.400575 | 135.36325 | 0.1958687 | 250
0.5 | 0 | 0 | 0.4925 | 0.0075 | 0 | 0 | 2.830534 | 1023.595 | 135.486875 | 0.1956345 | 317
0.5 | 0 | 0 | 0.49 | 0 | 0 | 0.01 | 2.720512 | 1023.52645 | 135.6005 | 0.2035462 | 361
0.5 | 0 | 0 | 0.489 | 0.011 | 0 | 0 | 2.812937 | 1023.627905 | 135.42825 | 0.1968583 | 343
0.5 | 0 | 0 | 0.48875 | 0.01125 | 0 | 0 | 2.811689 | 1023.63 | 135.4240625 | 0.1969457 | 334
0.5 | 0 | 0 | 0.485 | 0 | 0.015 | 0 | 2.747024 | 1023.151725 | 134.86475 | 0.2015818 | 400
0.5 | 0 | 0 | 0.485 | 0 | 0 | 0.015 | 2.651891 | 1023.527175 | 135.5945 | 0.2088133 | 272
0.5 | 0 | 0 | 0.48 | 0 | 0.02 | 0 | 2.70864 | 1023.0273 | 134.6155 | 0.2044384 | 409
0.5 | 0 | 0 | 0.48 | 0 | 0 | 0.02 | 2.586646 | 1023.5279 | 135.5885 | 0.2140803 | 294
0.5 | 0 | 0 | 0.475 | 0.025 | 0 | 0 | 2.744687 | 1023.758875 | 135.19375 | 0.2017534 | 275
0.5 | 0 | 0 | 0.47 | 0 | 0.03 | 0 | 2.635003 | 1022.77845 | 134.117 | 0.2101515 | 361
0.5 | 0 | 0 | 0.47 | 0 | 0 | 0.03 | 2.465336 | 1023.52935 | 135.5765 | 0.2246144 | 201
0.5 | 0 | 0 | 0.465 | 0 | 0.035 | 0 | 2.599666 | 1022.654025 | 133.86775 | 0.2130081 | 308
0.5 | 0 | 0 | 0.46 | 0.04 | 0 | 0 | 2.675144 | 1023.8992 | 134.9425 | 0.2069982 | 225
0.5 | 0 | 0 | 0.46 | 0 | 0.04 | 0 | 2.565265 | 1022.5296 | 133.6185 | 0.2158647 | 384
0.5 | 0 | 0 | 0.46 | 0 | 0 | 0.04 | 2.354894 | 1023.5308 | 135.5645 | 0.2351485 | 193
0.5 | 0 | 0 | 0.455 | 0.045 | 0 | 0 | 2.652739 | 1023.945975 | 134.85875 | 0.2087465 | 183
0.5 | 0 | 0 | 0.455 | 0 | 0.045 | 0 | 2.531761 | 1022.405175 | 133.36925 | 0.21872125 | 346
0.5 | 0 | 0 | 0.45 | 0.05 | 0 | 0 | 2.630707 | 1023.99275 | 134.775 | 0.2104948 | 165
0.5 | 0 | 0 | 0.44 | 0.06 | 0 | 0 | 2.587722 | 1024.0863 | 134.6075 | 0.2139913 | 197
0.5 | 0 | 0 | 0.42 | 0 | 0 | 0.08 | 1.997043 | 1023.5366 | 135.5165 | 0.277285 | 125
0.5 | 0 | 0 | 0.49125 | 0.00875 | 0 | 0 | 2.824224 | 1023.607 | 135.4659375 | 0.1960715625 | 312
0.5 | 0 | 0 | 0.41 | 0.09 | 0 | 0 | 2.466802 | 1024.36695 | 134.105 | 0.2244809 | 210
0.5 | 0 | 0 | 0.4 | 0 | 0 | 0.1 | 1.856021 | 1023.5395 | 135.4925 | 0.2983532 | 118
0.495 | 0.005 | 0 | 0.48 | 0 | 0.02 | 0 | 2.689458 | 1022.80985 | 134.64445 | 0.2044384 | 390
0.495 | 0.005 | 0 | 0.475 | 0 | 0.025 | 0 | 2.652397 | 1022.685425 | 134.3952 | 0.207295 | 437
0.495 | 0.005 | 0 | 0.46 | 0 | 0.04 | 0 | 2.547098 | 1022.31215 | 133.64745 | 0.2158647 | 435
0.492 | 0.008 | 0 | 0.488 | 0 | 0.012 | 0 | 2.739188 | 1022.87846 | 135.06062 | 0.1998679 | 358
0.49 | 0.01 | 0 | 0.475 | 0 | 0.025 | 0 | 2.63348 | 1022.467975 | 134.42415 | 0.207295 | 465
0.49 | 0.01 | 0 | 0.46 | 0 | 0.04 | 0 | 2.528932 | 1022.0947 | 133.6764 | 0.2158647 | 446
0.485 | 0.015 | 0 | 0.48 | 0 | 0.02 | 0 | 2.651095 | 1022.37495 | 134.70235 | 0.2044384 | 451
0.485 | 0.015 | 0 | 0.475 | 0 | 0.025 | 0 | 2.614563 | 1022.250525 | 134.4531 | 0.207295 | 428
0.485 | 0.015 | 0 | 0.47 | 0 | 0.03 | 0 | 2.579023 | 1022.1261 | 134.20385 | 0.2101515 | 441
0.485 | 0.015 | 0 | 0.46 | 0 | 0.04 | 0 | 2.510766 | 1021.87725 | 133.70535 | 0.2158647 | 508
0.485 | 0.015 | 0 | 0.45 | 0.05 | 0 | 0 | 2.574818 | 1023.3404 | 134.86185 | 0.2104948 | 237
0.485 | 0.015 | 0 | 0.4505 | 0 | 0.0495 | 0 | 2.449186 | 1021.641 | 133.231775 | 0.2212922 | 627
0.484 | 0.016 | 0 | 0.476 | 0 | 0.024 | 0 | 2.617994 | 1022.23192 | 134.50874 | 0.2067236 | 440
0.48 | 0.02 | 0 | 0.48 | 0 | 0.02 | 0 | 2.631914 | 1022.1575 | 134.7313 | 0.2044384 | 400
0.48 | 0.02 | 0 | 0.475 | 0 | 0.025 | 0 | 2.595645 | 1022.033075 | 134.48205 | 0.207295 | 440
0.48 | 0.02 | 0 | 0.46 | 0 | 0.04 | 0 | 2.4926 | 1021.6598 | 133.7343 | 0.2158647 | 532
0.48 | 0.02 | 0 | 0.436 | 0 | 0 | 0.064 | 2.066057 | 1022.66448 | 135.6515 | 0.2604304 | 152
0.4775 | 0.0225 | 0 | 0.45325 | 0 | 0.04675 | 0 | 2.439928 | 1021.383 | 133.4122875 | 0.2197211 | 635
0.476 | 0.024 | 0 | 0.464 | 0 | 0.036 | 0 | 2.504581 | 1021.58538 | 133.95686 | 0.2135794 | 520
0.475 | 0.025 | 0 | 0.495 | 0.005 | 0 | 0 | 2.742564 | 1022.484525 | 135.6735 | 0.1947604 | 200
0.475 | 0.025 | 0 | 0.49 | 0.01 | 0 | 0 | 2.718164 | 1022.5313 | 135.58975 | 0.1965086 | 230
0.475 | 0.025 | 0 | 0.485 | 0.015 | 0 | 0 | 2.694195 | 1022.578075 | 135.506 | 0.1982569 | 282
0.475 | 0.025 | 0 | 0.48 | 0.02 | 0 | 0 | 2.670645 | 1022.62485 | 135.42225 | 0.2000052 | 338
0.475 | 0.025 | 0 | 0.475 | 0.025 | 0 | 0 | 2.647503 | 1022.671625 | 135.3385 | 0.2017534 | 305
0.475 | 0.025 | 0 | 0.465 | 0.035 | 0 | 0 | 2.602401 | 1022.765175 | 135.171 | 0.20525 | 283
0.475 | 0.025 | 0 | 0.45 | 0.05 | 0 | 0 | 2.537558 | 1022.9055 | 134.91975 | 0.2104948 | 249
0.475 | 0.025 | 0 | 0.44 | 0.06 | 0 | 0 | 2.496096 | 1022.99905 | 134.75225 | 0.2139913 | 264
0.475 | 0.025 | 0 | 0.425 | 0.075 | 0 | 0 | 2.436381 | 1023.139375 | 134.501 | 0.2192361 | 182
0.475 | 0.025 | 0 | 0.5 | 0 | 0 | 0 | 2.767406 | 1022.43775 | 135.75725 | 0.1930121 | 140
0.475 | 0.025 | 0 | 0.49 | 0 | 0.01 | 0 | 2.687845 | 1022.1889 | 135.25875 | 0.1987252 | 187
0.475 | 0.025 | 0 | 0.465 | 0 | 0.035 | 0 | 2.507617 | 1021.566775 | 134.0125 | 0.2130081 | 543
0.475 | 0.025 | 0 | 0.46 | 0 | 0.04 | 0 | 2.474433 | 1021.44235 | 133.76325 | 0.2158647 | 548
0.475 | 0.025 | 0 | 0.455 | 0 | 0.045 | 0 | 2.442116 | 1021.317925 | 133.514 | 0.21872125 | 631
0.475 | 0.025 | 0 | 0.44 | 0 | 0.06 | 0 | 2.350039 | 1020.94465 | 132.76625 | 0.227291 | 448
0.47025 | 0.02975 | 0 | 0.425 | 0 | 0.0375 | 0.0375 | 2.088756 | 1021.303 | 133.8703775 | 0.2539393 | 217
0.47 | 0.03 | 0 | 0.5 | 0 | 0 | 0 | 2.747088 | 1022.2203 | 135.7862 | 0.1930121 | 150
0.47 | 0.03 | 0 | 0.4875 | 0.0125 | 0 | 0 | 2.686259 | 1022.337 | 135.576825 | 0.1973828 | 270
0.47 | 0.03 | 0 | 0.485 | 0 | 0 | 0.015 | 2.539213 | 1022.222475 | 135.7682 | 0.2088133 | 285
0.47 | 0.03 | 0 | 0.475 | 0.025 | 0 | 0 | 2.628066 | 1022.454175 | 135.36745 | 0.2017534 | 324
0.47 | 0.03 | 0 | 0.465 | 0 | 0 | 0.035 | 2.306498 | 1022.225375 | 135.7442 | 0.2298815 | 355
0.47 | 0.03 | 0 | 0.4625 | 0.0375 | 0 | 0 | 2.57234 | 1022.571 | 135.158075 | 0.2061241 | 360
0.47 | 0.03 | 0 | 0.46 | 0 | 0.04 | 0 | 2.456267 | 1021.2249 | 133.7922 | 0.2158647 | 525
0.47 | 0.03 | 0 | 0.45 | 0 | 0.05 | 0 | 2.392935 | 1020.97605 | 133.2937 | 0.2215778 | 600
0.47 | 0.03 | 0 | 0.445 | 0 | 0.055 | 0 | 2.362478 | 1020.851625 | 133.04445 | 0.2244344 | 520
0.47 | 0.03 | 0 | 0.444 | 0 | 0 | 0.056 | 2.104027 | 1022.22842 | 135.719 | 0.2520031 | 180
0.47 | 0.03 | 0 | 0.4375 | 0 | 0.0625 | 0 | 2.318219 | 1020.665 | 132.670575 | 0.2287193 | 320
0.47 | 0.03 | 0 | 0.425 | 0.075 | 0 | 0 | 2.418495 | 1022.921925 | 134.52995 | 0.2192361 | 170
0.47 | 0.03 | 0 | 0.425 | 0 | 0 | 0.075 | 1.949214 | 1022.231175 | 135.6962 | 0.2720179 | 140
0.47 | 0.03 | 0 | 0.4 | 0.1 | 0 | 0 | 2.325762 | 1023.1558 | 134.1112 | 0.2279774 | 90
0.47 | 0.03 | 0 | 0.4 | 0 | 0 | 0.1 | 1.77716 | 1022.2348 | 135.6662 | 0.2983532 | 70
0.469375 | 0.030625 | 0 | 0.4375 | 0 | 0.03125 | 0.03125 | 2.172946 | 1021.42 | 134.1945 | 0.2437848 | 218
0.4685 | 0.0315 | 0 | 0.45 | 0 | 0.025 | 0.025 | 2.264454 | 1021.536565 | 134.518635 | 0.2336302 | 270
0.468 | 0.032 | 0 | 0.452 | 0 | 0.048 | 0 | 2.398223 | 1020.93884 | 133.40498 | 0.2204352 | 571
0.467625 | 0.032375 | 0 | 0.4625 | 0 | 0.0375 | 0 | 2.463941 | 1021.184 | 133.9306 | 0.2144364 | 552
0.467625 | 0.032375 | 0 | 0.4625 | 0 | 0.031875 | 0.005625 | 2.433171 | 1021.325 | 134.2042325 | 0.2171482 | 532
0.467625 | 0.032375 | 0 | 0.4625 | 0 | 0.01875 | 0.01875 | 2.364278 | 1021.653 | 134.8428 | 0.2234757 | 426
0.467 | 0.033 | 0 | 0.4571 | 0 | 0.0429 | 0 | 2.426741 | 1021.022 | 133.665005 | 0.2175215 | 603
0.46675 | 0.03325 | 0 | 0.475 | 0 | 0.0125 | 0.0125 | 2.473605 | 1021.77 | 135.1668925 | 0.2133212 | 339
0.465 | 0.035 | 0 | 0.5 | 0 | 0 | 0 | 2.726771 | 1022.00285 | 135.81515 | 0.1930121 | 141
0.465 | 0.035 | 0 | 0.475 | 0 | 0.025 | 0 | 2.538894 | 1021.380725 | 134.5689 | 0.207295 | 308
0.46 | 0.04 | 0 | 0.475 | 0.025 | 0 | 0 | 2.589192 | 1022.019275 | 135.42535 | 0.2017534 | 370
0.46 | 0.04 | 0 | 0.4725 | 0.0275 | 0 | 0 | 2.578022 | 1022.043 | 135.383475 | 0.2026276 | 323
0.46 | 0.04 | 0 | 0.44 | 0 | 0.06 | 0 | 2.29828 | 1020.2923 | 132.8531 | 0.227291 | 282
0.458 | 0.042 | 0 | 0.4424 | 0 | 0 | 0.0576 | 2.052949 | 1021.706772 | 135.78656 | 0.2536886 | 209
0.455 | 0.045 | 0 | 0.458 | 0 | 0.042 | 0 | 2.389122 | 1020.52278 | 133.77935 | 0.2170073 | 532
0.455 | 0.045 | 0 | 0.456 | 0 | 0 | 0.044 | 2.165993 | 1021.57433 | 135.82025 | 0.2393622 | 283
0.455 | 0.0425 | 0.0025 | 0.46 | 0 | 0.04 | 0 | 2.406209 | 1020.623 | 133.875725 | 0.2158647 | 531
0.455 | 0.04 | 0.005 | 0.46 | 0 | 0.04 | 0 | 2.410649 | 1020.67345 | 133.8724 | 0.2158647 | 586
0.455 | 0.035 | 0.01 | 0.46 | 0 | 0.04 | 0 | 2.41953 | 1020.77435 | 133.86575 | 0.2158647 | 420
0.455 | 0.03 | 0.015 | 0.46 | 0 | 0.04 | 0 | 2.42841 | 1020.87525 | 133.8591 | 0.2158647 | 383
0.455 | 0.045 | 0 | 0.4615 | 0 | 0.0385 | 0 | 2.411341 | 1020.61 | 133.953825 | 0.2150077 | 421
0.45 | 0.05 | 0 | 0.5 | 0 | 0 | 0 | 2.66582 | 1021.3505 | 135.902 | 0.1930121 | 131
0.45 | 0.05 | 0 | 0.475 | 0.025 | 0 | 0 | 2.550318 | 1021.584375 | 135.48325 | 0.2017534 | 337
0.45 | 0.05 | 0 | 0.4665 | 0.0335 | 0 | 0 | 2.513295 | 1021.664 | 135.340875 | 0.2047255 | 381
0.45 | 0.05 | 0 | 0.46 | 0 | 0.04 | 0 | 2.383602 | 1020.3551 | 133.908 | 0.2158647 | 404
0.45 | 0.05 | 0 | 0.46 | 0 | 0 | 0.04 | 2.18813 | 1021.3563 | 135.854 | 0.2351485 | 293
0.45 | 0.05 | 0 | 0.45 | 0 | 0 | 0.05 | 2.094309 | 1021.35775 | 135.842 | 0.2456827 | 360
0.45 | 0.05 | 0 | 0.44 | 0 | 0.06 | 0 | 2.263774 | 1019.8574 | 132.911 | 0.227291 | 129
0.45 | 0.05 | 0 | 0.43 | 0 | 0.07 | 0 | 2.208268 | 1019.60855 | 132.4125 | 0.2330041 | 9
0.4475 | 0.0525 | 0 | 0.461 | 0 | 0.039 | 0 | 2.38082 | 1020.27126 | 133.972325 | 0.2152934 | 381
0.445 | 0.055 | 0 | 0.464 | 0 | 0 | 0.036 | 2.211073 | 1021.13827 | 135.88775 | 0.2309349 | 353
0.442 | 0.058 | 0 | 0.4664 | 0 | 0 | 0.0336 | 2.225246 | 1021.007452 | 135.908 | 0.2284067 | 389
0.44 | 0.06 | 0 | 0.468 | 0 | 0 | 0.032 | 2.23487 | 1020.92024 | 135.9215 | 0.2267213 | 338
0.44 | 0.06 | 0 | 0.464 | 0 | 0.036 | 0 | 2.372385 | 1020.01974 | 134.1653 | 0.2135794 | 344
0.44 | 0.06 | 0 | 0.44 | 0.06 | 0 | 0 | 2.367819 | 1021.4769 | 134.9549 | 0.2139913 | 207
0.44 | 0.06 | 0 | 0.467 | 0 | 0.033 | 0 | 2.391577 | 1020.094395 | 134.31485 | 0.2118655 | 281
0.4385 | 0.0615 | 0 | 0.441 | 0.059 | 0 | 0 | 2.366187 | 1021.40231 | 134.980335 | 0.2136416 | 192
0.437 | 0.063 | 0 | 0.442 | 0.058 | 0 | 0 | 2.364551 | 1021.32772 | 135.00577 | 0.213292 | 156
0.4355 | 0.0645 | 0 | 0.443 | 0.057 | 0 | 0 | 2.362909 | 1021.25313 | 135.031205 | 0.2129423 | 174
0.435 | 0.065 | 0 | 0.472 | 0 | 0 | 0.028 | 2.259568 | 1020.70221 | 135.95525 | 0.2225076 | 275
0.4325 | 0.0675 | 0 | 0.456 | 0 | 0 | 0.044 | 2.09227 | 1020.595805 | 135.950525 | 0.2393622 | 356
0.431 | 0.069 | 0 | 0.446 | 0.054 | 0 | 0 | 2.35795 | 1021.02936 | 135.10751 | 0.2118934 | 261
0.43 | 0.07 | 0 | 0.455 | 0.045 | 0 | 0 | 2.389739 | 1020.901675 | 135.26405 | 0.2087465 | 417
0.4295 | 0.0705 | 0 | 0.447 | 0.053 | 0 | 0 | 2.356286 | 1020.95477 | 135.132945 | 0.2115437 | 307
0.428 | 0.072 | 0 | 0.4584 | 0 | 0 | 0.0416 | 2.099703 | 1020.399752 | 135.97946 | 0.236834 | 417
0.428 | 0.072 | 0 | 0.448 | 0.052 | 0 | 0 | 2.354617 | 1020.88018 | 135.15838 | 0.2111941 | 359
0.4265 | 0.0735 | 0 | 0.449 | 0.051 | 0 | 0 | 2.352942 | 1020.80559 | 135.183815 | 0.2108444 | 362
0.425 | 0.075 | 0 | 0.49 | 0 | 0 | 0.01 | 2.431528 | 1020.2647 | 136.03475 | 0.2035462 | 170
0.425 | 0.075 | 0 | 0.485 | 0.015 | 0 | 0 | 2.496399 | 1020.403575 | 135.7955 | 0.1982569 | 199
0.425 | 0.075 | 0 | 0.47 | 0 | 0 | 0.03 | 2.203457 | 1020.2676 | 136.01075 | 0.2246144 | 282
0.425 | 0.075 | 0 | 0.4625 | 0.0375 | 0 | 0 | 2.401118 | 1020.614 | 135.418625 | 0.2061241 | 237
0.425 | 0.075 | 0 | 0.46 | 0.04 | 0 | 0 | 2.390978 | 1020.63745 | 135.37675 | 0.2069982 | 327
0.425 | 0.075 | 0 | 0.455 | 0.045 | 0 | 0 | 2.370954 | 1020.684225 | 135.293 | 0.2087465 | 347
0.425 | 0.075 | 0 | 0.445 | 0.055 | 0 | 0 | 2.331894 | 1020.777775 | 135.1255 | 0.212243 | 323
0.425 | 0.075 | 0 | 0.4425 | 0 | 0 | 0.0575 | 1.951739 | 1020.272 | 135.97775 | 0.2535832 | 429
0.425 | 0.075 | 0 | 0.4375 | 0.0625 | 0 | 0 | 2.303434 | 1020.848 | 134.999875 | 0.2148654 | 215
0.425 | 0.075 | 0 | 0.425 | 0 | 0 | 0.075 | 1.819469 | 1020.274125 | 135.95675 | 0.2720179 | 270
0.425 | 0.075 | 0 | 0.4 | 0.1 | 0 | 0 | 2.170953 | 1021.19875 | 134.37175 | 0.2279774 | 49
0.425 | 0.075 | 0 | 0.4 | 0 | 0 | 0.1 | 1.658867 | 1020.27775 | 135.92675 | 0.2983532 | 17
0.4235 | 0.0765 | 0 | 0.451 | 0.049 | 0 | 0 | 2.349576 | 1020.65641 | 135.234685 | 0.2101451 | 335
0.422 | 0.078 | 0 | 0.4616 | 0 | 0 | 0.0384 | 2.109864 | 1020.138348 | 136.01804 | 0.2334631 | 298
0.422 | 0.078 | 0 | 0.452 | 0.048 | 0 | 0 | 2.347884 | 1020.58182 | 135.26012 | 0.2097955 | 350
0.4205 | 0.0795 | 0 | 0.453 | 0.047 | 0 | 0 | 2.346187 | 1020.50723 | 135.285555 | 0.2094458 | 332
0.4205 | 0.0795 | 0 | 0.453 | 0 | 0 | 0.047 | 2.0262 | 1020.07436 | 136.016405 | 0.2425224 | 448
0.42 | 0.08 | 0 | 0.484 | 0 | 0 | 0.016 | 2.339613 | 1020.04812 | 136.0565 | 0.2098667 | 176
0.42 | 0.08 | 0 | 0.45 | 0.05 | 0 | 0 | 2.332632 | 1020.51355 | 135.2382 | 0.2104948 | 328
0.4175 | 0.0825 | 0 | 0.464 | 0 | 0 | 0.036 | 2.117679 | 1019.942295 | 136.046975 | 0.2309349 | 272
0.4175 | 0.0825 | 0 | 0.455 | 0.045 | 0 | 0 | 2.342775 | 1020.35805 | 135.336425 | 0.2087465 | 349
0.41 | 0.09 | 0 | 0.468 | 0 | 0 | 0.032 | 2.131092 | 1019.61554 | 136.0952 | 0.2267213 | 238
0.41 | 0.09 | 0 | 0.46 | 0.04 | 0 | 0 | 2.334145 | 1019.9851 | 135.4636 | 0.2069982 | 253
0.41 | 0.09 | 0 | 0.478 | 0 | 0.022 | 0 | 2.350236 | 1019.06343 | 135.0369 | 0.205581 | 178
0.4025 | 0.0975 | 0 | 0.472 | 0 | 0 | 0.028 | 2.145013 | 1019.288785 | 136.143425 | 0.2225076 | 200
0.4025 | 0.0975 | 0 | 0.465 | 0 | 0 | 0.035 | 2.076208 | 1019.2898 | 136.135025 | 0.2298815 | 238
0.4 | 0.1 | 0 | 0.5 | 0 | 0 | 0 | 2.462649 | 1019.176 | 136.1915 | 0.1930121 | 123
0.4 | 0.1 | 0 | 0.45 | 0.05 | 0 | 0 | 2.258113 | 1019.64375 | 135.354 | 0.2104948 | 421
0.4 | 0.1 | 0 | 0.45 | 0 | 0 | 0.05 | 1.934695 | 1019.18325 | 136.1315 | 0.2456827 | 288
0.38 | 0.12 | 0 | 0.484 | 0 | 0 | 0.016 | 2.190129 | 1018.30852 | 136.2881 | 0.2098667 | 135
0.35 | 0.15 | 0 | 0.5 | 0 | 0 | 0 | 2.259477 | 1017.0015 | 136.481 | 0.1930121 | 106